## Blad1
Age | BRSTVD | ISO 4406 large | ISO 4406 medium | ISO 4406 small | LNF-ROET | LNF-CUT | LNF-FIB | LNF-FW | LNF-NMW | LNF-SSW | LNF-UNC | P | V | AL | BA | CA | CR | CU | FE | MG | MN | NA | NI | PB | SI | SN | ZN | LI | TAN | TBN | VIS40 | VIS99 | VLAMCC | WATER
After 1 year | 0.6 | 19 | 14 | 10 | 0.05 | 1 | 1 | 1 | 7 | 7 | 1 | 1400 | 1 | 2 | 5 | 3500 | 1 | 2 | 4 | 12 | 1 | 4 | 1 | 2 | 12 | 1 | 1500 | 1 | 3.3 |  | 58.73 | 11.59 |  | 0.1
After 1 year | 0.8 | [10 empty] | 1500 | 1 | 2 | 5 | 3400 | 1 | 7 | 8 | 7 | 1 | 43 | 1 | 2 | 8 | 1 | 1500 | 1 | 3.3 | 10.7 | 54.46 | 10.66 | 140.5 | 0.48
After 1 year | 0.8 | 18 | 15 | 11 | 0.1 | 1 | 1 | 6 | 11 | 1 | 1 | 1500 | 1 | 2 | 5 | 3500 | 1 | 2 | 3 | 8 | 1 | 4 | 1 | 2 | 7 | 1 | 1500 | 1 | 3.5 | 11.2 | 58.78 | 11.58 | 192.5 | 0.08
After 1 year | 0.8 | 20 | 17 | 1 | 0.15 | 1 | 1 | 1 | 1 | 1 | 1 | 1500 | 1 | 2 | 5 | 3700 | 1 | 3 | 5 | 8 | 1 | 4 | 1 | 2 | 8 | 1 | 1500 | 1 | 3.2 | 11.3 | 55.91 | 11.15 | 183.5 | 0.08
After 1 year | 0.8 | 19 | 15 | 10 | 0.16 | 1 | 1 | 5 | 1 | 1 | 1 | 1500 | 1 | 2 | 5 | 3700 | 1 | 3 | 4 | 9 | 1 | 4 | 1 | 2 | 7 | 1 | 1500 | 1 | 3.3 | 11.1 | 56.05 | 11.16 | 197 | 0.06
After 1 year | 0.8 | 19 | 15 | 1 | 0.06 | 1 | 1 | 1 | 1 | 1 | 1 | 1500 | 1 | 2 | 5 | 3600 | 1 | 4 | 4 | 10 | 1 | 4 | 1 | 2 | 8 | 1 | 1500 | 1 | 3.2 | 11 | 55.45 | 11.06 | 182.5 | 0.08
After 1 year | 0.87 | 20 | 16 | 12 | 0.02 | 7 | 1 | 7 | 14 | 7 | 1 | 1400 | 1 | 2 | 5 | 3500 | 1 | 3 | 3 | 10 | 1 | 4 | 1 | 2 | 10 | 1 | 1500 | 1 | 3 | 11 | 57.53 | 11.35 | 182.5 | 0.04
After 1 year | 0.9 | 23 | 20 | 15 | 0.12 | 6 | 1 | 49 | 19 | 80 | 12 | 1500 | 1 | 2 | 5 | 3500 | 1 | 1 | 4 | 7 | 1 | 4 | 1 | 2 | 8 | 1 | 1500 | 1 | 3.3 | 10.9 | 51.45 | 10.34 | 186.5 | 0.06
After 1 year | 0.9 | 20 | 17 | 11 | 0.44 | 1 | 1 | 6 | 1 | 1 | 6 | 1400 | 1 | 2 | 5 | 3500 | 1 | 9 | 12 | 9 | 1 | 4 | 1 | 2 | 9 | 1 | 1500 | 1 | 3.1 | 11.1 | 52.63 | 10.45 | 188 | 0.15
After 1 year | 1 | 21 | 17 | 12 | 0.67 | 10 | 1 | 1 | 10 | 5 | 1 | 1400 | 1 | 2 | 5 | 3600 | 1 | 8 | 16 | 9 | 1 | 4 | 1 | 2 | 9 | 1 | 1500 | 1 | 2.6 | 10.9 | 52.19 | 10.56 | 184.5 | 0.05
After 1 year | 1 | 23 | 21 | 16 | 0.43 | 23 | 1 | 84 | 140 | 38 | 1 | 1500 | 1 | 2 | 5 | 3600 | 1 | 5 | 8 | 10 | 1 | 4 | 1 | 2 | 8 | 1 | 1600 | 1 | 3.5 | 11.3 | 54.11 | 10.82 | 191 | 0.09
After 1 year | 1 | 21 | 17 | 1 | 0.92 | 1 | 1 | 1 | 1 | 1 | 1 | 1200 | 1 | 2 | 5 | 3300 | 2 | 24 | 28 | 16 | 1 | 4 | 1 | 5 | 7 | 2 | 1200 | 1 | 2.9 | 10.5 | 49.71 | 9.761 | 176 | 0.07
After 1 year | 1.1 | 21 | 18 | 13 | 0.42 | 7 | 1 | 1 | 72 | 7 | 1 | 1400 | 1 | 2 | 5 | 3600 | 1 | 5 | 9 | 10 | 1 | 4 | 1 | 2 | 10 | 1 | 1500 | 1 | 2.9 | 11.1 | 54.27 | 10.77 | 193 | 0.06
After 1 year | 1.1 | 19 | 15 | 10 | 0.01 | 1 | 1 | 1 | 6 | 1 | 1 | 1400 | 1 | 2 | 5 | 3600 | 1 | 2 | 3 | 7 | 1 | 4 | 1 | 2 | 8 | 1 | 1500 | 1 | 2.8 | 11.1 | 57.36 | 11.35 | 185.5 | 0.11
After 1 year | 1.2 | 20 | 16 | 10 | 0.57 | 1 | 7 | 1 | 7 | 1 | 1 | 1400 | 1 | 2 | 5 | 3600 | 1 | 17 | 21 | 9 | 2 | 4 | 1 | 3 | 22 | 1 | 1500 | 1 | 3 | 10.9 | 55.51 | 10.51 | 181.5 | 0.07
After 1 year | 1.3 | 37 | 13 | 13 | 0.01 | 1 | 1 | 1 | 1 | 1 | 1 | 1300 | 1 | 2 | 7 | 3200 | 1 | 12 | 6 | 33 | 1 | 4 | 1 | 5 | 6 | 1 | 1300 | 1 | 2.8 |  | 50.87 | 10.23 |  | 0.09
After 1 year | 1.4 | 20 | 16 | 12 | 0.09 | 1 | 1 | 6 | 12 | 17 | 1 | 1500 | 1 | 2 | 5 | 3700 | 1 | 7 | 4 | 9 | 1 | 4 | 1 | 2 | 8 | 1 | 1600 | 1 | 3.1 | 11.3 | 54.53 | 10.93 | 178.5 | 0.09
After 1 year | 1.4 | 20 | 16 | 13 | 0.07 | 7 | 7 | 7 | 29 | 7 | 1 | 1400 | 1 | 2 | 5 | 3500 | 1 | 6 | 4 | 10 | 1 | 4 | 1 | 2 | 10 | 1 | 1500 | 1 | 2.8 | 11.1 | 55.65 | 10.98 | 192 | 0.06
After 1 year | 1.4 | 19 | 16 | 10 | 0.02 | 1 | 1 | 1 | 1 | 6 | 1 | 1400 | 1 | 2 | 5 | 3600 | 1 | 2 | 2 | 9 | 1 | 4 | 1 | 2 | 7 | 1 | 1500 | 1 | 3.5 | 11.2 | 55.63 | 11.18 | 176 | 0.08
After 1 year | 1.6 | 21 | 18 | 12 | 0.33 | 1 | 1 | 11 | 11 | 1 | 5 | 1400 | 1 | 2 | 5 | 3400 | 1 | 7 | 10 | 10 | 1 | 4 | 1 | 2 | 6 | 1 | 1500 | 1 | 3.1 | 11 | 53.83 | 10.67 | 189 | 0.06
After 1 year | 1.7 | 20 | 18 | 14 | 0.45 | 1 | 1 | 28 | 6 | 6 | 1 | 1400 | 1 | 2 | 5 | 3600 | 1 | 5 | 10 | 8 | 1 | 4 | 1 | 2 | 8 | 1 | 1400 | 1 | 2.7 | 11.2 | 52.76 | 10.64 | 185 | 0.06
After 1 year | 1.8 | 21 | 18 | 11 | 0.16 | 1 | 1 | 1 | 1 | 1 | 1 | 1400 | 1 | 2 | 5 | 3400 | 1 | 8 | 7 | 9 | 1 | 5 | 1 | 2 | 9 | 1 | 1500 | 1 | 2.6 | 10.9 | 53.95 | 10.79 | 175.5 | 0.09
After 1 year | 1.8 | 20 | 16 | 11 | 0.33 | 6 | 6 | 6 | 1 | 11 | 1 | 1400 | 1 | 2 | 5 | 3500 | 1 | 5 | 12 | 10 | 1 | 4 | 1 | 2 | 8 | 1 | 1500 | 1 | 3 | 10.8 | 51.28 | 10.4 | 181 | 0.07
After 1 year | 1.8 | 18 | 14 | 10 | 0.08 | 6 | 1 | 1 | 6 | 1 | 1 | 1400 | 1 | 2 | 5 | 3600 | 1 | 5 | 3 | 9 | 1 | 4 | 1 | 2 | 8 | 1 | 1500 | 1 | 2.9 | 11.2 | 55.53 | 11.09 | 168.5 | 0.1
After 1 year | 1.8 | 20 | 17 | 10 | 0.5 | 1 | 1 | 1 | 5 | 1 | 1 | 1300 | 1 | 2 | 5 | 3300 | 1 | 8 | 18 | 11 | 1 | 4 | 1 | 3 | 4 | 1 | 1300 | 1 | 3.2 | 10.5 | 45.81 | 9.651 | 177.5 | 0.08
After 1 year | 1.9 | 20 | 16 | 10 | 0.13 | 1 | 1 | 1 | 5 | 1 | 1 | 1200 | 1 | 2 | 5 | 3300 | 1 | 13 | 11 | 19 | 1 | 4 | 1 | 4 | 6 | 1 | 1300 | 1 | 3.2 | 10.3 | 46.31 | 9.149 | 153 | 0.07
After 1 year | 2 | 20 | 17 | 11 | 0.09 | 1 | 1 | 5 | 1 | 1 | 1 | 1400 | 1 | 2 | 5 | 3500 | 1 | 5 | 4 | 9 | 1 | 4 | 1 | 2 | 8 | 1 | 1500 | 1 | 2.9 | 11 | 55.34 | 10.99 | 188 | 0.08
After 1 year | 2 | 19 | 15 | 11 | 0.5 | 5 | 1 | 11 | 1 | 1 | 1 | 1400 | 1 | 2 | 5 | 3400 | 1 | 12 | 17 | 11 | 1 | 4 | 1 | 2 | 7 | 1 | 1500 | 1 | 3.2 | 11 | 51.69 | 10.39 | 182.5 | 0.08
After 1 year | 2.1 | 24 | 21 | 13 | 0.22 | 1 | 11 | 17 | 29 | 17 | 1 | 1400 | 1 | 3 | 5 | 2700 | 1 | 15 | 51 | 10 | 2 | 4 | 1 | 3 | 15 | 1 | 1500 | 1 | 2.8 | 9 | 56.13 | 11.26 | 190 | 0.07
After 1 year | 2.1 | 21 | 17 | 1 | 0.13 | 1 | 1 | 1 | 1 | 1 | 1 | 1500 | 1 | 2 | 5 | 3700 | 1 | 6 | 6 | 8 | 1 | 4 | 1 | 2 | 8 | 1 | 1500 | 1 | 3.2 | 11.2 | 53.15 | 10.7 | 173 | 0.09
After 1 year | 2.14 | 20 | 17 | 12 | 0.42 | 1 | 1 | 1 | 25 | 1 | 1 | 1200 | 1 | 2 | 10 | 3300 | 1 | 20 | 16 | 17 | 1 | 4 | 1 | 5 | 16 | 1 | 1300 | 1 | 2.9 | 10 | 49.93 | 9.769 | 170 | 0.07
After 1 year | 2.2 | 19 | 16 | 12 | 0.07 | 1 | 5 | 1 | 16 | 5 | 1 | 1400 | 1 | 2 | 5 | 3500 | 1 | 5 | 6 | 9 | 1 | 4 | 1 | 2 | 6 | 1 | 1500 | 1 | 2.8 | 10.9 | 53.67 | 10.71 | 177.5 | 0.06
After 1 year | 2.4 | 22 | 18 | 12 | 0.41 | 1 | 1 | 1 | 18 | 1 | 1 | 1200 | 1 | 2 | 6 | 3300 | 1 | 20 | 15 | 1 | 1 | 4 | 1 | 4 | 6 | 1 | 1300 | 1 | 3.3 | 10.2 | 51.73 | 9.875 | 170 | 0.07
After 1 year | 2.5 | 18 | 14 | 10 | 0.09 | 1 | 1 | 5 | 1 | 5 | 1 | 1500 | 1 | 2 | 5 | 3700 | 1 | 3 | 4 | 8 | 1 | 4 | 1 | 2 | 7 | 1 | 1600 | 1 | 3.3 | 10.3 | 55.97 | 11.13 | 187 | 0.07
After 1 year | 2.5 | 17 | 13 | 11 | 0.03 | 6 | 1 | 1 | 1 | 1 | 6 | 1500 | 1 | 2 | 5 | 3700 | 1 | 2 | 4 | 9 | 1 | 4 | 1 | 2 | 8 | 1 | 1500 | 1 | 3.6 | 11.7 | 53.74 | 10.79 | 181 | 0.09
After 1 year | 2.5 | 17 | 14 | 1 | 0.07 | 1 | 1 | 1 | 1 | 1 | 1 | 1400 | 1 | 2 | 5 | 3600 | 1 | 4 | 4 | 11 | 1 | 4 | 1 | 2 | 8 | 1 | 1500 | 1 | 3.5 | 11.2 | 54.35 | 10.8 | 164 | 0.12
After 1 year | 2.55 | 21 | 19 | 16 | 0.21 | 36 | 1 | 89 | 300 | 54 | 9 | 1200 | 1 | 2 | 8 | 3200 | 1 | 17 | 13 | 15 | 1 | 10 | 1 | 4 | 9 | 1 | 1300 | 1 | 2.8 | 10.5 | 51.37 | 9.788 | 181 | 0.12
After 1 year | 2.7 | 20 | 17 | 12 | 0.17 | 1 | 1 | 1 | 25 | 6 | 1 | 1400 | 1 | 2 | 5 | 3600 | 1 | 6 | 13 | 8 | 1 | 4 | 1 | 2 | 8 | 1 | 1500 | 1 | 2.9 | 11.2 | 53.83 | 10.78 | 180.5 | 0.06
After 1 year | 2.8 | 19 | 16 | 10 | 0.19 | 1 | 1 | 3 | 3 | 1 | 1 | 1400 | 1 | 2 | 5 | 3500 | 1 | 7 | 7 | 8 | 1 | 4 | 1 | 2 | 8 | 1 | 1500 | 1 | 2.4 | 11 | 53.17 | 10.7 | 181 | 0.09
After 1 year | 2.8 | 19 | 16 | 10 | 0.16 | 6 | 6 | 1 | 1 | 1 | 1 | 1200 | 1 | 2 | 5 | 3400 | 1 | 13 | 9 | 17 | 1 | 4 | 1 | 3 | 6 | 1 | 1300 | 1 | 3.1 | 10.4 | 49.81 | 9.631 | 161.5 | 0.06
After 1 year | 2.9 | 19 | 13 | 1 | 0.19 | 1 | 1 | 1 | 1 | 1 | 1 | 1400 | 1 | 2 | 5 | 3600 | 1 | 5 | 5 | 6 | 1 | 4 | 1 | 2 | 7 | 1 | 1500 | 1 | 3.2 | 11.3 | 53.37 | 10.76 | 168.5 | 0.08
After 1 year | 2.9 | 21 | 16 | 10 | 0.28 | 1 | 1 | 1 | 5 | 1 | 1 | 1200 | 1 | 2 | 5 | 3400 | 1 | 12 | 10 | 19 | 1 | 4 | 1 | 3 | 6 | 1 | 1300 | 1 | 3.6 | 10.4 | 51.8 | 9.851 | 187.5 | 0.07
After 1 year | 3 | 20 | 17 | 1 | 0.25 | 1 | 1 | 1 | 1 | 1 | 1 | 1400 | 1 | 2 | 5 | 3600 | 1 | 7 | 9 | 11 | 1 | 4 | 1 | 2 | 8 | 1 | 1500 | 1 | 3.6 | 11.3 | 51.11 | 10.24 | 178.5 | 0.08
After 1 year | 3.1 | 21 | 17 | 13 | 0.21 | 7 | 1 | 15 | 7 | 7 | 1 | 1200 | 1 | 2 | 5 | 3400 | 1 | 20 | 12 | 17 | 1 | 4 | 1 | 4 | 15 | 1 | 1300 | 1 | 2.8 | 10.5 | 53.03 | 10.04 | 173.5 | 0.07
After 1 year | 3.1 | 19 | 16 | 13 | 0.09 | 1 | 1 | 5 | 16 | 5 | 1 | 1500 | 1 | 2 | 5 | 3800 | 1 | 6 | 5 | 10 | 1 | 4 | 1 | 2 | 8 | 1 | 1500 | 1 | 3.1 | 10.9 | 49.39 | 9.902 | 170.5 | 0.06
After 1 year | 3.2 | 19 | 16 | 1 | 0.03 | 1 | 1 | 1 | 1 | 1 | 1 | 1500 | 1 | 2 | 5 | 3600 | 1 | 3 | 3 | 6 | 1 | 4 | 1 | 2 | 7 | 1 | 1600 | 1 | 2.9 | 11.1 | 52.92 | 10.74 | 150.5 | 0.08
After 1 year | 3.7 | 20 | 16 | 13 | 0.12 | 1 | 1 | 21 | 1 | 5 | 1 | 1400 | 1 | 2 | 5 | 3500 | 1 | 7 | 6 | 9 | 1 | 4 | 1 | 2 | 7 | 1 | 1500 | 1 | 2.9 | 11.1 | 53.33 | 10.64 | 162.5 | 0.08
After 1 year | 3.7 | 20 | 16 | 13 | 0.36 | 13 | 1 | 1 | 33 | 20 | 7 | 1200 | 1 | 3 | 5 | 3300 | 1 | 16 | 12 | 10 | 1 | 4 | 1 | 3 | 6 | 1 | 1200 | 1 | 3.1 | 10.4 | 49.69 | 9.48 | 172.5 | 0.06
After 1 year | 3.76 | 20 | 17 | 15 | 0.4 | 9 | 9 | 54 | 150 | 45 | 9 | 1200 | 1 | 2 | 8 | 3300 | 1 | 16 | 14 | 21 | 1 | 4 | 1 | 4 | 16 | 1 | 1300 | 1 | 2.9 | 10.7 | 51.61 | 9.88 | 165.5 | 0.09
After 1 year | 3.8 | 21 | 19 | 16 | 0.28 | 37 | 6 | 110 | 130 | 31 | 6 | 1200 | 1 | 2 | 5 | 3400 | 1 | 16 | 13 | 17 | 1 | 4 | 1 | 3 | 6 | 1 | 1300 | 1 | 3.5 | 11.3 | 49.94 | 9.594 | 169.5 | 0.06
After 1 year | 3.9 | 20 | 16 | 13 | 0.22 | 7 | 1 | 7 | 42 | 1 | 1 | 1200 | 1 | 2 | 5 | 3400 | 1 | 15 | 11 | 16 | 1 | 4 | 1 | 4 | 18 | 1 | 1300 | 1 | 2.7 | 10.6 | 52.58 | 9.98 | 206 | 0.07
After 1 year | 3.9 | 17 | 12 | 10 | 0.07 | 6 | 1 | 1 | 6 | 1 | 1 | 1400 | 1 | 2 | 5 | 3500 | 1 | 3 | 3 | 7 | 1 | 4 | 1 | 2 | 7 | 1 | 1500 | 1 | 2.9 | 11.2 | 53.03 | 10.76 | 148.5 | 0.09
After 1 year | 4 | 21 | 18 | 13 | 0.31 | 6 | 1 | 6 | 47 | 1 | 1 | 1300 | 1 | 2 | 5 | 3400 | 1 | 8 | 8 | 10 | 1 | 4 | 1 | 3 | 4 | 1 | 1300 | 1 | 3.3 | 10.1 | 44.42 | 9.33 | 165.5 | 0.06
After 1 year | 4 | 18 | 14 | 11 | 0.03 | 1 | 1 | 7 | 7 | 7 | 1 | 1400 | 1 | 2 | 5 | 3600 | 1 | 5 | 3 | 9 | 1 | 4 | 1 | 2 | 9 | 1 | 1500 | 1 | 2.7 | 12 | 50.87 | 10.4 | 154.5 | 0.09
After 1 year | 4.2 | 20 | 12 | 11 | 0.07 | 1 | 1 | 1 | 10 | 1 | 1 | 1200 | 1 | 2 | 5 | 3400 | 1 | 8 | 4 | 17 | 1 | 4 | 1 | 2 | 8 | 1 | 1300 | 1 | 4.3 | 10.4 | 55.88 | 10.38 | 186.5 | 0.04
After 1 year | 4.2 | 19 | 16 | 12 | 0.08 | 1 | 6 | 6 | 17 | 1 | 1 | 1200 | 1 | 2 | 5 | 3300 | 1 | 14 | 6 | 17 | 1 | 4 | 1 | 3 | 6 | 1 | 1200 | 1 | 3 | 10.2 | 48.62 | 9.377 | 153 | 0.08
After 1 year | 4.3 | 19 | 16 | 11 | 0.08 | 1 | 1 | 1 | 1 | 12 | 1 | 1300 | 1 | 2 | 5 | 3500 | 1 | 13 | 6 | 8 | 1 | 5 | 1 | 3 | 12 | 1 | 1400 | 1 | 2.7 | 11.2 | 52.46 | 9.95 | 154 | 0.11
After 1 year | 4.3 | 20 | 17 | 1 | 0.21 | 1 | 1 | 1 | 1 | 1 | 1 | 1400 | 1 | 2 | 5 | 3500 | 1 | 7 | 8 | 10 | 1 | 4 | 1 | 3 | 4 | 1 | 1400 | 1 | 3.8 | 10.5 | 48.14 | 9.874 | 176 | 0.07
After 1 year | 4.4 | 21 | 17 | 12 | 0.26 | 6 | 1 | 6 | 24 | 1 | 1 | 1400 | 1 | 2 | 5 | 3500 | 1 | 5 | 6 | 8 | 1 | 4 | 1 | 3 | 5 | 1 | 1400 | 1 | 3.3 | 10.5 | 46.45 | 9.774 | 175.5 | 0.09
After 1 year | 4.4 | 22 | 19 | 13 | 0.26 | 6 | 1 | 31 | 1 | 1 | 1 | 1400 | 1 | 2 | 5 | 3500 | 1 | 5 | 11 | 10 | 1 | 4 | 1 | 2 | 8 | 1 | 1400 | 1 | 2.9 | 10.7 | 47.98 | 9.859 | 161 | 0.08
After 1 year | 4.8 | 18 | 15 | 11 | 0.06 | 1 | 1 | 1 | 5 | 1 | 1 | 1400 | 1 | 2 | 5 | 3500 | 1 | 3 | 3 | 11 | 1 | 4 | 1 | 3 | 6 | 1 | 1400 | 1 | 3.8 | 10.7 | 47.98 | 9.987 | 161.5 | 0.08
After 1 year | 4.9 | 21 | 17 | 13 | 0.07 | 1 | 5 | 10 | 5 | 5 | 1 | 1200 | 1 | 2 | 5 | 3200 | 1 | 11 | 5 | 16 | 1 | 4 | 1 | 2 | 9 | 1 | 1200 | 1 | 3.5 | 10.5 | 51.29 | 9.824 | 165.5 | 0.07
After 1 year | 5.1 | 20 | 17 | 11 | 0.43 | 6 | 1 | 1 | 12 | 1 | 1 | 1200 | 1 | 2 | 5 | 3400 | 1 | 14 | 14 | 18 | 1 | 4 | 1 | 3 | 5 | 1 | 1200 | 1 | 3 | 10.2 | 48.28 | 9.408 | 158 | 0.06
After 1 year | 5.2 | 19 | 14 | 10 | 0.11 | 1 | 1 | 7 | 1 | 7 | 1 | 1200 | 1 | 2 | 5 | 3400 | 1 | 15 | 8 | 14 | 1 | 4 | 1 | 4 | 7 | 1 | 1200 | 1 | 2.6 | 10.2 | 50.06 | 9.665 | 168 | 0.05
After 1 year | 5.3 | 20 | 17 | 11 | 0.23 | 1 | 1 | 13 | 6 | 1 | 1 | 1300 | 1 | 2 | 5 | 3400 | 1 | 9 | 10 | 12 | 1 | 4 | 1 | 2 | 8 | 1 | 1400 | 1 | 3 | 11 | 47.4 | 9.705 | 167 | 0.08
After 1 year | 5.34 | 27 | 25 | 21 | 0.53 | 690 | 58 | 1900 | 6500 | 1300 | 87 | 1200 | 1 | 2 | 5 | 3400 | 1 | 20 | 16 | 16 | 1 | 20 | 1 | 4 | 16 | 1 | 1300 | 1 | 3.3 | 10.2 | 53.45 | 10.13 | 171 | 0.35
After 1 year | 5.5 | 19 | 15 | 10 | 0.17 | 1 | 1 | 7 | 1 | 1 | 1 | 1300 | 1 | 2 | 5 | 3200 | 1 | 16 | 16 | 9 | 1 | 4 | 1 | 3 | 11 | 1 | 1400 | 1 | 2.4 | 10.6 | 49.43 | 9.565 | 167 | 0.09
After 1 year | 5.5 | 19 | 16 | 13 | 0.03 | 20 | 1 | 10 | 5 | 5 | 1 | 1300 | 1 | 2 | 5 | 3300 | 1 | 7 | 4 | 8 | 1 | 4 | 1 | 3 | 4 | 1 | 1200 | 1 | 3.8 | 10.4 | 45.4 | 9.541 | 164 | 0.07
After 1 year | 5.6 | 18 | 13 | 1 | 0.08 | 1 | 1 | 1 | 1 | 1 | 1 | 1300 | 1 | 2 | 5 | 3400 | 1 | 5 | 6 | 9 | 1 | 4 | 1 | 3 | 4 | 1 | 1300 | 1 | 3.9 | 10.3 | 46.01 | 9.624 | 170 | 0.06
After 1 year | 5.6 | 20 | 17 | 11 | 0.16 | 1 | 1 | 5 | 5 | 1 | 1 | 1400 | 1 | 2 | 5 | 3500 | 1 | 4 | 6 | 10 | 1 | 4 | 1 | 2 | 4 | 1 | 1400 | 1 | 3.3 | 10.6 | 47.06 | 9.796 | 177 | 0.06
After 1 year | 5.7 | 20 | 16 | 10 | 0.17 | 1 | 7 | 1 | 1 | 7 | 1 | 1200 | 1 | 2 | 5 | 3400 | 1 | 14 | 9 | 9 | 1 | 4 | 1 | 3 | 6 | 1 | 1300 | 1 | 2.9 | 10.3 | 48.71 | 9.412 | 168 | 0.05
After 1 year | 5.8 | 19 | 15 | 10 | 0.11 | 1 | 1 | 6 | 1 | 1 | 1 | 1300 | 1 | 2 | 5 | 3300 | 1 | 4 | 6 | 9 | 1 | 4 | 1 | 3 | 4 | 1 | 1300 | 1 | 3.4 | 10.2 | 44.47 | 9.454 | 173.5 | 0.08
After 1 year | 6.6 | 19 | 15 | 1 | 0.18 | 1 | 1 | 1 | 1 | 1 | 1 | 1300 | 1 | 2 | 5 | 3300 | 1 | 7 | 6 | 11 | 1 | 4 | 1 | 3 | 4 | 1 | 1300 | 1 | 3.2 | 10.4 | 45.8 | 9.609 | 173.5 | 0.07
After 1 year | 6.8 | 20 | 16 | 10 | 0.05 | 1 | 1 | 1 | 1 | 7 | 1 | 1200 | 1 | 2 | 5 | 3400 | 1 | 13 | 7 | 17 | 1 | 4 | 1 | 4 | 19 | 1 | 1300 | 1 | 2.6 | 10.5 | 51.33 | 9.851 | 153 | 0.07
After 1 year | 7 | 20 | 16 | 12 | 0.26 | 6 | 1 | 1 | 6 | 18 | 1 | 1300 | 1 | 2 | 5 | 3400 | 1 | 9 | 11 | 8 | 1 | 4 | 1 | 2 | 6 | 1 | 1400 | 1 | 3.6 | 11 | 49.79 | 10.03 | 178.5 | 0.07
After 1 year | 7 | 22 | 19 | 12 | 0.15 | 6 | 1 | 1 | 11 | 6 | 11 | 1200 | 1 | 2 | 5 | 3300 | 1 | 17 | 10 | 15 | 1 | 4 | 1 | 3 | 6 | 1 | 1300 | 1 | 2.7 | 10.3 | 46.19 | 9.011 | 157 | 0.08
After 1 year | 7.3 | 22 | 18 | 14 | 1.05 | 28 | 28 | 1 | 55 | 28 | 14 | 1200 | 1 | 2 | 5 | 3400 | 1 | 21 | 19 | 17 | 1 | 4 | 1 | 4 | 7 | 1 | 1300 | 1 | 2.8 | 10 | 51.48 | 9.863 | 177 | 0.06
After 1 year | 7.4 | 18 | 14 | 10 | 0.07 | 1 | 1 | 1 | 6 | 1 | 1 | 1300 | 1 | 2 | 5 | 3300 | 1 | 3 | 2 | 10 | 1 | 4 | 1 | 2 | 6 | 1 | 1300 | 1 | 4 | 10.6 | 48.66 | 10.08 | 170.5 | 0.06
After 1 year | 7.5 | 19 | 14 | 1 | 0.01 | 1 | 1 | 1 | 1 | 1 | 1 | 1400 | 1 | 2 | 5 | 3500 | 1 | 2 | 3 | 10 | 1 | 4 | 1 | 2 | 7 | 1 | 1400 | 1 | 3.4 | 10.6 | 49.33 | 10.18 | 173 | 0.07
After 1 year | 7.7 | 18 | 15 | 1 | 0.01 | 1 | 1 | 1 | 1 | 5 | 1 | 1500 | 1 | 2 | 5 | 3600 | 1 | 3 | 3 | 8 | 1 | 4 | 1 | 2 | 7 | 1 | 1500 | 1 | 3.6 | 11.2 | 55.71 | 11.16 | 176 | 0.08
After 1 year | 7.9 | 19 | 16 | 10 | 0.07 | 1 | 1 | 6 | 1 | 1 | 1 | 1400 | 1 | 2 | 5 | 3500 | 1 | 4 | 3 | 10 | 1 | 4 | 1 | 2 | 7 | 1 | 1400 | 1 | 3.5 | 10.6 | 49.31 | 10.17 | 174.5 | 0.07
After 1 year | 8.1 | 19 | 15 | 12 | 0.02 | 1 | 1 | 1 | 16 | 1 | 1 | 1300 | 1 | 2 | 5 | 3400 | 1 | 2 | 2 | 10 | 1 | 4 | 1 | 2 | 6 | 1 | 1400 | 1 | 4.1 | 10.5 | 48.89 | 10.15 | 166 | 0.04
After 1 year | 8.4 | 18 | 15 | 1 | 0.09 | 1 | 1 | 1 | 1 | 1 | 1 | 1300 | 1 | 2 | 5 | 3300 | 1 | 4 | 4 | 14 | 1 | 4 | 1 | 2 | 4 | 1 | 1300 | 1 | 3.6 | 10.3 | 45.14 | 9.578 | 171 | 0.08
After 1 year | 8.6 | 21 | 17 | 11 | 0.3 | 22 | 1 | 7 | 1 | 7 | 1 | 1300 | 1 | 3 | 5 | 3500 | 2 | 20 | 22 | 11 | 2 | 6 | 1 | 3 | 8 | 1 | 1400 | 1 | 2.7 | 12.1 | 51.52 | 9.765 | 166 | 0.06
After 1 year | 9 | 20 | 17 | 10 | 0.23 | 1 | 1 | 6 | 1 | 1 | 1 | 1200 | 1 | 2 | 5 | 3000 | 1 | 15 | 12 | 15 | 1 | 4 | 1 | 4 | 5 | 1 | 1300 | 1 | 3.2 | 10.5 | 49 | 9.38 | 173.5 | 0.07
After 1 year | 9.9 | 21 | 19 | 14 | 0.07 | 1 | 5 | 42 | 1 | 5 | 1 | 1400 | 1 | 2 | 5 | 3500 | 1 | 8 | 7 | 11 | 1 | 4 | 1 | 3 | 4 | 1 | 1400 | 1 | 3.8 | 11.1 | 45.11 | 9.39 | 171.5 | 0.07
After 1 year | 10.5 | 20 | 16 | 10 | 0.39 | 1 | 1 | 1 | 7 | 1 | 1 | 1200 | 1 | 2 | 5 | 3300 | 1 | 20 | 16 | 16 | 1 | 4 | 1 | 4 | 17 | 1 | 1200 | 1 | 3 | 10.8 | 49.95 | 9.628 | 174.5 | 0.06
After 1 year | 10.9 | 20 | 16 | 12 | 0.22 | 1 | 1 | 7 | 22 | 14 | 1 | 1400 | 1 | 2 | 5 | 3500 | 1 | 6 | 10 | 8 | 1 | 4 | 1 | 2 | 8 | 1 | 1400 | 1 | 2.8 | 11.3 | 53.63 | 12.29 | 190.5 | 0.07
After 1 year | 11.1 | 20 | 18 | 15 | 0.01 | 6 | 1 | 34 | 31 | 3 | 3 | 1200 | 1 | 2 | 11 | 3300 | 1 | 12 | 6 | 17 | 1 | 5 | 1 | 4 | 13 | 1 | 1300 | 1 | 2.5 | 10.5 | 48.04 | 9.538 | 143 | 0.06
After 1 year | 11.3 | 20 | 16 | 1 | 0.45 | 1 | 1 | 1 | 1 | 1 | 1 | 1200 | 1 | 2 | 5 | 3300 | 1 | 23 | 20 | 15 | 1 | 4 | 1 | 5 | 5 | 1 | 1200 | 1 | 3.2 | 10 | 45.3 | 9.038 | 160.5 | 0.1
After 1 year | 11.5 | 16 | 14 | 11 | 0.01 | 1 | 6 | 1 | 12 | 1 | 1 | 1300 | 1 | 2 | 6 | 3300 | 1 | 2 | 2 | 12 | 1 | 4 | 1 | 2 | 6 | 1 | 1400 | 1 | 3.9 | 10.7 | 48.24 | 10.03 | 165.5 | 0.08
After 1 year | 12.3 | 20 | 18 | 14 | 0.05 | 16 | 1 | 25 | 35 | 70 | 3 | 1200 | 1 | 2 | 8 | 3400 | 1 | 12 | 6 | 19 | 1 | 4 | 1 | 4 | 15 | 1 | 1300 | 1 | 2.6 | 10.3 | 47.22 | 9.393 | 146 | 0.06
After 1 year | 12.4 | 18 | 15 | 12 | 0.08 | 1 | 1 | 1 | 6 | 6 | 1 | 1300 | 1 | 2 | 5 | 3400 | 1 | 4 | 4 | 12 | 1 | 4 | 1 | 2 | 7 | 1 | 1300 | 1 | 3.8 | 10.7 | 47.36 |  | 164.5 | 0.07
After 1 year | 13.1 | 19 | 17 | 12 | 0.01 | 12 | 1 | 6 | 1 | 12 | 1 | 1400 | 1 | 2 | 5 | 3500 | 1 | 3 | 2 | 11 | 1 | 4 | 1 | 2 | 8 | 1 | 1400 | 1 | 3.8 | 10.5 | 49.34 | 10.19 | 166.5 | 0.08
After 1 year | 13.1 | 19 | 16 | 12 | 0.06 | 1 | 1 | 5 | 10 | 5 | 5 | 1300 | 1 | 2 | 5 | 3400 | 1 | 4 | 3 | 11 | 1 | 4 | 1 | 2 | 7 | 1 | 1400 | 1 | 3.7 | 10.5 | 48.44 | 10.1 | 166 | 0.09
After 1 year | 13.5 | 19 | 14 | 11 | 0.07 | 7 | 7 | 1 | 7 | 1 | 1 | 1200 | 1 | 2 | 9 | 3200 | 1 | 15 | 7 | 19 | 1 | 4 | 1 | 4 | 15 | 1 | 1200 | 1 | 2.6 | 10.1 | 42.74 | 8.718 | 134 | 0.07
After 1 year | 0.5 | 24 | 22 | 17 | 0.08 | 65 | 8 | 240 | 370 | 98 | 16 | 1500 | 1 | 2 | 5 | 3700 | 1 | 1 | 6 | 8 | 1 | 4 | 1 | 2 | 10 | 1 | 1600 | 1 | 3.7 | 11 | 52.52 | 10.45 | 193.5 | 0.07
After 1 year | 0.5 | 17 | 14 | 1 | 0.01 | 1 | 1 | 1 | 1 | 1 | 1 | 1500 | 1 | 2 | 5 | 3700 | 1 | 2 | 2 | 10 | 1 | 4 | 1 | 2 | 8 | 1 | 1500 | 1 | 3.6 | 11 | 57.61 | 11.42 | 188 | 0.08
After 1 year | 0.5 | 22 | 20 | 16 | 0.11 | 29 | 1 | 180 | 70 | 35 | 6 | 1400 | 1 | 2 | 5 | 3500 | 1 | 9 | 10 | 16 | 1 | 4 | 1 | 3 | 10 | 1 | 1500 | 1 | 3.2 | 11.2 | 50.57 | 10.03 | 195 | 0.07
After 1 year | 0.5 | 20 | 18 | 13 | 0.16 | 1 | 1 | 32 | 1 | 21 | 1 | 1500 | 1 | 2 | 5 | 3600 | 1 | 5 | 8 | 9 | 1 | 4 | 1 | 2 | 7 | 1 | 1500 | 1 |  | 10.8 | 55.59 | 10.98 | 193 | 0.07
After 1 year | 0.5 | 19 | 15 | 11 | 0.01 | 1 | 1 | 11 | 5 | 5 | 1 | 1500 | 1 | 4 | 5 | 3700 | 1 | 15 | 19 | 10 | 1 | 7 | 1 | 3 | 8 | 1 | 1600 | 1 | 2.9 | 10.9 | 41.3 | 8.292 | 182.5 | 0.07
New | 1 | 17 | 15 | 12 | 0.01 | 1 | 1 | 1 | 5 | 1 | 1 | 1500 | 1 | 2 | 5 | 3600 | 1 | 1 | 2 | 9 | 1 | 4 | 1 | 2 | 10 | 1 | 1500 | 1 | 3.7 | 12.4 | 59.29 | 11.69 |  | 0.07
After test drive | 1 | 19 | 17 | 12 | 0.06 | 10 | 1 | 5 | 25 | 1 | 1 | 1400 | 1 | 2 | 5 | 3600 | 1 | 1 | 2 | 9 | 1 | 4 | 1 | 2 | 9 | 1 | 1500 | 1 | 3.3 | 11 | 53.63 | 10.75 | 188 | 0.06
New | 1 | 17 | 14 | 12 | 0.05 | 1 | 1 | 1 | 5 | 1 | 1 | 1500 | 1 | 2 | 5 | 3600 | 1 | 1 | 2 | 9 | 1 | 4 | 1 | 2 | 9 | 1 | 1500 | 1 | 3.3 | 11.2 | 59.29 | 11.69 |  | 0.05
New | 1 | 15 | 14 | 1 | 0.01 | 1 | 1 | 1 | 1 | 1 | 1 | 1500 | 1 | 2 | 5 | 3600 | 1 | 1 | 2 | 9 | 1 | 4 | 1 | 2 | 8 | 1 | 1500 | 1 | 3.2 | 10.7 | 52.2 | 10.41 | 161 | 0.09
After test drive | 1 | 19 | 16 | 11 | 0.06 | 1 | 5 | 1 | 10 | 10 | 5 | 1500 | 1 | 2 | 5 | 3600 | 1 | 1 | 3 | 9 | 1 | 4 | 1 | 2 | 9 | 1 | 1500 | 1 | 3.4 | 11.2 | 57.37 | 11.28 | 192.5 | 0.05
After test drive | 1 | 15 | 14 | 10 | 0.01 | 1 | 1 | 1 | 5 | 1 | 1 | 1500 | 1 | 2 | 5 | 3600 | 1 | 1 | 2 | 9 | 1 | 4 | 1 | 2 | 9 | 1 | 1500 | 1 | 3.4 | 11.4 | 59.37 | 11.71 | 186.5 | 0.01
New | 1 | 19 | 16 | 13 | 0.07 | 1 | 1 | 5 | 1 | 10 | 5 | 1500 | 1 | 2 | 5 | 3500 | 1 | 1 | 3 | 9 | 1 | 4 | 1 | 2 | 8 | 1 | 1500 | 1 | 3.5 | 11.1 | 56.81 | 11.31 | 171.5 | 0.04
After 1 year | 1 | 19 | 16 | 9 | 0.38 | 1 | 1 | 5 | 1 | 1 | 1 | 1300 | 1 | 2 | 5 | 3200 | 1 | 9 | 13 | 12 | 1 | 4 | 1 | 3 | 4 | 1 | 1300 | 1 | 3.3 | 10.4 | 44.22 | 9.282 | 164.5 | 0.07
After test drive | 1 | 19 | 15 | 11 | 0.1 | 1 | 1 | 15 | 5 | 5 | 1 | 1500 | 1 | 2 | 5 | 3600 | 1 | 1 | 3 | 9 | 1 | 4 | 1 | 2 | 9 | 1 | 1500 | 1 | 3.2 | 10.6 | 51.49 | 10.32 | 187 | 0.05
After 1 year | 1 | 20 | 17 | 10 | 0.34 | 1 | 1 | 1 | 5 | 1 | 1 | 1400 | 1 | 2 | 5 | 3400 | 1 | 5 | 9 | 9 | 1 | 4 | 1 | 2 | 6 | 1 | 1500 | 1 | 3.1 |  | 48.45 | 9.896 | 172.5 | 0.06
After 1 year | 0.7 | 18 | 15 | 10 | 0.13 | 1 | 1 | 1 | 1 | 1 | 1 | 1100 | 1 | 2 | 5 | 3100 | 1 | 20 | 21 | 19 | 1 | 4 | 1 | 4 | 7 | 1 | 1200 | 1 | 3.4 | 10.3 | 48.25 | 9.299 | 173 | 0.1
After 1 year | 1.5 | 19 | 15 | 10 | 0.28 | 1 | 1 | 6 | 1 | 6 | 1 | 1500 | 1 | 2 | 5 | 3600 | 1 | 4 | 9 | 9 | 1 | 4 | 1 | 2 | 7 | 1 | 1500 | 1 | 3 | 11.2 | 53.59 | 10.75 | 188.5 | 0.07
After 1 year | 1.6 | 20 | 16 | 12 | 0.06 | 1 | 1 | 5 | 11 | 11 | 1 | 1500 | 1 | 2 | 5 | 3600 | 1 | 2 | 3 | 8 | 1 | 4 | 1 | 2 | 7 | 1 | 1500 | 1 | 3.6 | 11 | 56.99 | 11.3 | 176.5 | 0.1
After 1 year | 1.7 | 19 | 16 | 11 | 0.01 | 5 | 1 | 1 | 5 | 5 | 1 | 1400 | 1 | 2 | 5 | 3600 | 1 | 5 | 3 | 7 | 1 | 4 | 1 | 2 | 8 | 1 | 1500 | 1 | 2.9 | 10.9 | 55.99 | 11.1 | 179.5 | 0.07
After 1 year | 1.7 | 20 | 16 | 12 | 0.41 | 6 | 12 | 6 | 12 | 12 | 1 | 1500 | 1 | 2 | 5 | 3500 | 1 | 4 | 8 | 9 | 1 | 4 | 1 | 2 | 7 | 1 | 1500 | 1 | 3.6 | 11.2 | 53.45 | 10.7 | 183 | 0.06
After 1 year | 11.6 | 18 | 12 | 11 | 0.25 | 1 | 1 | 6 | 1 | 6 | 1 | 1200 | 1 | 2 | 5 | 3300 | 1 | 16 | 11 | 10 | 1 | 4 | 1 | 3 | 6 | 1 | 1200 | 1 | 3.1 | 10 | 45.68 | 8.98 | 157 | 0.09
After 1 year | 2.3 | 20 | 16 | 1 | 0.14 | 1 | 1 | 1 | 1 | 1 | 1 | 1400 | 1 | 2 | 5 | 3700 | 1 | 8 | 14 | 9 | 1 | 4 | 1 | 2 | 6 | 1 | 1500 | 1 | 3.2 | 11.1 | 52.21 | 10.33 | 175.5 | 0.1
After 1 year | 2.4 | 19 | 15 | 11 | 0.27 | 1 | 1 | 6 | 1 | 1 | 1 | 1400 | 1 | 2 | 5 | 3700 | 1 | 8 | 9 | 9 | 1 | 4 | 1 | 2 | 7 | 1 | 1500 | 1 | 3 | 10.8 | 52.69 | 10.58 | 175.5 | 0.09
After 1 year | 3.3 | 20 | 16 | 11 | 0.29 | 1 | 1 | 6 | 6 | 6 | 1 | 1400 | 1 | 2 | 5 | 3500 | 1 | 6 | 7 | 8 | 1 | 4 | 1 | 2 | 7 | 1 | 1400 | 1 | 3.2 | 10.8 | 53.24 | 10.59 | 175.5 | 0.06
After 1 year | 3.4 | 20 | 15 | 11 | 0.14 | 1 | 1 | 7 | 1 | 7 | 1 | 1400 | 1 | 2 | 5 | 3400 | 1 | 7 | 10 | 7 | 1 | 4 | 1 | 2 | 10 | 1 | 1500 | 1 | 2.6 | 10.8 | 50.79 | 10.25 | 172.5 | 0.06
After 1 year | 3.4 | 20 | 16 | 11 | 0.17 | 1 | 1 | 1 | 6 | 6 | 1 | 1400 | 1 | 2 | 5 | 3500 | 1 | 4 | 6 | 7 | 1 | 4 | 1 | 2 | 7 | 1 | 1400 | 1 | 3.2 | 10.8 | 52.89 | 10.6 | 173.5 | 0.05
After 1 year | 3.5 | 19 | 16 | 12 | 0.12 | 11 | 1 | 11 | 28 | 6 | 1 | 1400 | 1 | 2 | 5 | 3500 | 1 | 5 | 5 | 8 | 1 | 4 | 1 | 2 | 7 | 1 | 1500 | 1 | 3.7 | 11.3 | 52.49 | 10.55 | 170.5 | 0.08
After 1 year | 5.3 | 22 | 19 | 13 | 0.34 | 1 | 1 | 42 | 7 | 21 | 1 | 1200 | 1 | 2 | 5 | 3400 | 1 | 18 | 13 | 14 | 1 | 4 | 1 | 4 | 6 | 1 | 1200 | 1 | 3 | 10.5 | 51.99 | 9.869 | 178.5 | 0.08
After 1 year | 5.5 | 18 | 16 | 11 | 0.05 | 1 | 1 | 1 | 11 | 1 | 6 | 1400 | 1 | 2 | 5 | 3500 | 1 | 5 | 3 | 10 | 1 | 4 | 1 | 2 | 9 | 1 | 1400 | 1 | 2.7 | 10.6 | 48.89 | 10.07 | 142.5 | 0.08
After 1 year |  | 19 | 16 | 1 | 0.35 | 1 | 1 | 6 | 1 | 1 | 1 | 1400 | 1 | 2 | 5 | 3600 | 1 | 9 | 9 | 9 | 1 | 4 | 1 | 2 | 10 | 1 | 1500 | 1 | 2.9 | 12.3 | 54.99 | 10.9 | 186.5 | 0.06
After 1 year |  | 19 | 14 | 1 | 0.03 | 7 | 1 | 1 | 1 | 1 | 1 | 1300 | 1 | 2 | 5 | 3400 | 1 | 5 | 4 | 10 | 1 | 4 | 1 | 2 | 10 | 1 | 1400 | 1 | 2.7 | 11 | 52.02 |  | 157 | 0.1
After 1 year |  | 20 | 17 | 11 | 0.08 | 1 | 1 | 7 | 7 | 7 | 1 | 1200 | 1 | 2 | 5 | 3300 | 1 | 11 | 6 | 9 | 1 | 4 | 1 | 3 | 8 | 1 | 1200 | 1 | 2.8 | 10.3 | 47.28 | 9.232 | 148 | 0.06